## Wet Blue to Crusting
Process_Run_ID | Article | Animal | Leather_Thickness_Min_mm | Leather_Thickness_Max_mm | Process_By | Tannery | Date | Process | Step | Phase_ID | Operation | Application_Method | Process_Code | Item_Name | Offer_Value | Offer_Unit | Basis | Application_Stage | Spray_Cross_Count | Spray_Cross_Definition | Dip_Count | Dilution_Factor | Dilution_Unit | Time_Minutes | Temperature_Centigrade | Pressure | QC_Value | Process_Instruction | Notes
UNITED_1993_07_21_COW_WALLET_NAPPA | Wallet_Nappa | Cow | 0.9 | 1.1 | Debansu Dasgupta | United Chrome | 1993-07-21 | Wet Blue to Crusting | 1 | A | Mechanical | Mechanical | MECH_Blue_in_Drum | Put Wet Blue in the Drum
UNITED_1993_07_21_COW_WALLET_NAPPA | Wallet_Nappa | Cow | 0.9 | 1.1 | Debansu Dasgupta | United Chrome | 1993-07-21 | Wet Blue to Crusting | 2 | B | Add_Item | Formulation | CHEM_ADD | Water | 200 | % | SHAVED_WEIGHT | [6 empty] | 15
UNITED_1993_07_21_COW_WALLET_NAPPA | Wallet_Nappa | Cow | 0.9 | 1.1 | Debansu Dasgupta | United Chrome | 1993-07-21 | Wet Blue to Crusting | 3 | B | Add_Item | Formulation | CHEM_ADD | Acetic Acid | 0.5 | % | SHAVED_WEIGHT | [6 empty] | 15
UNITED_1993_07_21_COW_WALLET_NAPPA | Wallet_Nappa | Cow | 0.9 | 1.1 | Debansu Dasgupta | United Chrome | 1993-07-21 | Wet Blue to Crusting | 4 | C | Add_Item | Formulation | CHEM_ADD | TA | 0.2 | % | SHAVED_WEIGHT | [6 empty] | 20
UNITED_1993_07_21_COW_WALLET_NAPPA | Wallet_Nappa | Cow | 0.9 | 1.1 | Debansu Dasgupta | United Chrome | 1993-07-21 | Wet Blue to Crusting | 5 | D | QC_Check | QC_Check | QC_PH | pH | [12 empty] | 3.6 |  | Target_pH_range 3.6
UNITED_1993_07_21_COW_WALLET_NAPPA | Wallet_Nappa | Cow | 0.9 | 1.1 | Debansu Dasgupta | United Chrome | 1993-07-21 | Wet Blue to Crusting | 6 | E | Process | Process | PROC_DRAIN | Drain
UNITED_1993_07_21_COW_WALLET_NAPPA | Wallet_Nappa | Cow | 0.9 | 1.1 | Debansu Dasgupta | United Chrome | 1993-07-21 | Wet Blue to Crusting | 7 | F | Add_Item | Formulation | CHEM_ADD | Water | 100 | % | SHAVED_WEIGHT | [6 empty] | 90
UNITED_1993_07_21_COW_WALLET_NAPPA | Wallet_Nappa | Cow | 0.9 | 1.1 | Debansu Dasgupta | United Chrome | 1993-07-21 | Wet Blue to Crusting | 8 | F | Add_Item | Formulation | CHEM_ADD | THN | 3 | % | SHAVED_WEIGHT | [6 empty] | 90
UNITED_1993_07_21_COW_WALLET_NAPPA | Wallet_Nappa | Cow | 0.9 | 1.1 | Debansu Dasgupta | United Chrome | 1993-07-21 | Wet Blue to Crusting | 9 | F | Add_Item | Formulation | CHEM_ADD | Basic Chromium Sulphate (BCS) | 3 | % | SHAVED_WEIGHT | [6 empty] | 90
UNITED_1993_07_21_COW_WALLET_NAPPA | Wallet_Nappa | Cow | 0.9 | 1.1 | Debansu Dasgupta | United Chrome | 1993-07-21 | Wet Blue to Crusting | 10 | G | Add_Item | Formulation | CHEM_ADD | RF | 3 | % | SHAVED_WEIGHT | [6 empty] | 30
UNITED_1993_07_21_COW_WALLET_NAPPA | Wallet_Nappa | Cow | 0.9 | 1.1 | Debansu Dasgupta | United Chrome | 1993-07-21 | Wet Blue to Crusting | 11 | G | Add_Item | Formulation | CHEM_ADD | Baysyntan AN | 2 | % | SHAVED_WEIGHT | [6 empty] | 30
UNITED_1993_07_21_COW_WALLET_NAPPA | Wallet_Nappa | Cow | 0.9 | 1.1 | Debansu Dasgupta | United Chrome | 1993-07-21 | Wet Blue to Crusting | 12 | H | Add_Item | Formulation | CHEM_ADD | GSIN | 0.5 | % | SHAVED_WEIGHT | [6 empty] | 30
UNITED_1993_07_21_COW_WALLET_NAPPA | Wallet_Nappa | Cow | 0.9 | 1.1 | Debansu Dasgupta | United Chrome | 1993-07-21 | Wet Blue to Crusting | 13 | I | QC_Check | QC_Check | QC_PH | pH | [9 empty] | 30
UNITED_1993_07_21_COW_WALLET_NAPPA | Wallet_Nappa | Cow | 0.9 | 1.1 | Debansu Dasgupta | United Chrome | 1993-07-21 | Wet Blue to Crusting | 14 | J | Add_Item | Formulation | CHEM_ADD | Catalix U | 0.8 | % | SHAVED_WEIGHT | [9 empty] | 3.7 |  | Target_pH_range 3.7
UNITED_1993_07_21_COW_WALLET_NAPPA | Wallet_Nappa | Cow | 0.9 | 1.1 | Debansu Dasgupta | United Chrome | 1993-07-21 | Wet Blue to Crusting | 15 | K | Process | Process | PROC_LEAVE | Leave Overnight | [9 empty] | 720
UNITED_1993_07_21_COW_WALLET_NAPPA | Wallet_Nappa | Cow | 0.9 | 1.1 | Debansu Dasgupta | United Chrome | 1993-07-21 | Wet Blue to Crusting | 16 | L | Process | Process | PROC_MORNING | Next_Morning_Run_Drum | [9 empty] | 5 |  |  |  |  | Gentle redistribution of float
UNITED_1993_07_21_COW_WALLET_NAPPA | Wallet_Nappa | Cow | 0.9 | 1.1 | Debansu Dasgupta | United Chrome | 1993-07-21 | Wet Blue to Crusting | 17 | M | Add_Item | Formulation | CHEM_ADD | Water | 300 | % | SHAVED_WEIGHT | [6 empty] | 5 |  |  |  |  | Light wash
UNITED_1993_07_21_COW_WALLET_NAPPA | Wallet_Nappa | Cow | 0.9 | 1.1 | Debansu Dasgupta | United Chrome | 1993-07-21 | Wet Blue to Crusting | 18 | N | Process | Process | PROC_RINSE | Rinse | [9 empty] | 5
UNITED_1993_07_21_COW_WALLET_NAPPA | Wallet_Nappa | Cow | 0.9 | 1.1 | Debansu Dasgupta | United Chrome | 1993-07-21 | Wet Blue to Crusting | 19 | O | Process | Process | PROC_DRAIN | Drain | [14 empty] | Prepare for neutralization
UNITED_1993_07_21_COW_WALLET_NAPPA | Wallet_Nappa | Cow | 0.9 | 1.1 | Debansu Dasgupta | United Chrome | 1993-07-21 | Wet Blue to Crusting | 20 | P | Add_Item | Formulation | CHEM_ADD | Water | 150 | % | SHAVED_WEIGHT | [6 empty] | 20
UNITED_1993_07_21_COW_WALLET_NAPPA | Wallet_Nappa | Cow | 0.9 | 1.1 | Debansu Dasgupta | United Chrome | 1993-07-21 | Wet Blue to Crusting | 21 | P | Add_Item | Formulation | CHEM_ADD | PW | 2.5 | % | SHAVED_WEIGHT | [6 empty] | 20
UNITED_1993_07_21_COW_WALLET_NAPPA | Wallet_Nappa | Cow | 0.9 | 1.1 | Debansu Dasgupta | United Chrome | 1993-07-21 | Wet Blue to Crusting | 22 | Q1 | Add_Item | Formulation | CHEM_ADD | NaHCO₃ (Sodium Bicarbonate) | 0.5 | % | SHAVED_WEIGHT |  |  |  |  | 16 | TIMES | 10 |  |  |  |  | added_in_two_portions
UNITED_1993_07_21_COW_WALLET_NAPPA | Wallet_Nappa | Cow | 0.9 | 1.1 | Debansu Dasgupta | United Chrome | 1993-07-21 | Wet Blue to Crusting | 23 | Q1 | Add_Item | Formulation | CHEM_ADD | NaHCO₃ (Sodium Bicarbonate) | 0.5 | % | SHAVED_WEIGHT |  |  |  |  | 16 | TIMES | 20 |  |  |  |  | added_in_two_portions
UNITED_1993_07_21_COW_WALLET_NAPPA | Wallet_Nappa | Cow | 0.9 | 1.1 | Debansu Dasgupta | United Chrome | 1993-07-21 | Wet Blue to Crusting | 24 | R | QC_Check | QC_Check | QC_PH | pH | [12 empty] | 5 |  | Target_pH_range 5.0–5.5
UNITED_1993_07_21_COW_WALLET_NAPPA | Wallet_Nappa | Cow | 0.9 | 1.1 | Debansu Dasgupta | United Chrome | 1993-07-21 | Wet Blue to Crusting | 25 | S | Add_Item | Formulation | CHEM_ADD | SFC | 3 | % | SHAVED_WEIGHT | [6 empty] | 20
UNITED_1993_07_21_COW_WALLET_NAPPA | Wallet_Nappa | Cow | 0.9 | 1.1 | Debansu Dasgupta | United Chrome | 1993-07-21 | Wet Blue to Crusting | 26 | S | Add_Item | Formulation | CHEM_ADD | Liquid NH₃ (Ammoia) | 1 | % | SHAVED_WEIGHT |  |  |  |  | 10 | TIMES | 5
UNITED_1993_07_21_COW_WALLET_NAPPA | Wallet_Nappa | Cow | 0.9 | 1.1 | Debansu Dasgupta | United Chrome | 1993-07-21 | Wet Blue to Crusting | 27 | T | Add_Item | Formulation | CHEM_ADD | Dry_Direct_Black_Dye | 0.8 | % | SHAVED_WEIGHT | [6 empty] | 20
UNITED_1993_07_21_COW_WALLET_NAPPA | Wallet_Nappa | Cow | 0.9 | 1.1 | Debansu Dasgupta | United Chrome | 1993-07-21 | Wet Blue to Crusting | 28 | U | Add_Item | Formulation | CHEM_ADD | Selatan PR | 1.5 | % | SHAVED_WEIGHT |  |  |  |  | 3 | TIMES | 15
UNITED_1993_07_21_COW_WALLET_NAPPA | Wallet_Nappa | Cow | 0.9 | 1.1 | Debansu Dasgupta | United Chrome | 1993-07-21 | Wet Blue to Crusting | 29 | V | Add_Item | Formulation | CHEM_ADD | DI | 1 | % | SHAVED_WEIGHT | [6 empty] | 30
UNITED_1993_07_21_COW_WALLET_NAPPA | Wallet_Nappa | Cow | 0.9 | 1.1 | Debansu Dasgupta | United Chrome | 1993-07-21 | Wet Blue to Crusting | 30 | V | Add_Item | Formulation | CHEM_ADD | R7 | 3 | % | SHAVED_WEIGHT | [6 empty] | 30
UNITED_1993_07_21_COW_WALLET_NAPPA | Wallet_Nappa | Cow | 0.9 | 1.1 | Debansu Dasgupta | United Chrome | 1993-07-21 | Wet Blue to Crusting | 31 | W1 | Add_Item | Formulation | CHEM_ADD | HCOOH (Formic Acid) | 0.5 | % | SHAVED_WEIGHT |  |  |  |  | 10 | TIMES | 5 |  |  |  |  | added_in_two_portions
UNITED_1993_07_21_COW_WALLET_NAPPA | Wallet_Nappa | Cow | 0.9 | 1.1 | Debansu Dasgupta | United Chrome | 1993-07-21 | Wet Blue to Crusting | 32 | W1 | Add_Item | Formulation | CHEM_ADD | HCOOH (Formic Acid) | 0.5 | % | SHAVED_WEIGHT |  |  |  |  | 10 | TIMES | 15 |  |  |  |  | added_in_two_portions
UNITED_1993_07_21_COW_WALLET_NAPPA | Wallet_Nappa | Cow | 0.9 | 1.1 | Debansu Dasgupta | United Chrome | 1993-07-21 | Wet Blue to Crusting | 33 | X | Process | Process | PROC_DRAIN | Drain
UNITED_1993_07_21_COW_WALLET_NAPPA | Wallet_Nappa | Cow | 0.9 | 1.1 | Debansu Dasgupta | United Chrome | 1993-07-21 | Wet Blue to Crusting | 34 | Y | Add_Item | Formulation | CHEM_ADD | Water | 300 | % | SHAVED_WEIGHT
UNITED_1993_07_21_COW_WALLET_NAPPA | Wallet_Nappa | Cow | 0.9 | 1.1 | Debansu Dasgupta | United Chrome | 1993-07-21 | Wet Blue to Crusting | 35 | Z | Process | Process | PROC_RINSE | Rinse | [9 empty] | 5
UNITED_1993_07_21_COW_WALLET_NAPPA | Wallet_Nappa | Cow | 0.9 | 1.1 | Debansu Dasgupta | United Chrome | 1993-07-21 | Wet Blue to Crusting | 36 | AA | Process | Process | PROC_DRAIN | Drain
UNITED_1993_07_21_COW_WALLET_NAPPA | Wallet_Nappa | Cow | 0.9 | 1.1 | Debansu Dasgupta | United Chrome | 1993-07-21 | Wet Blue to Crusting | 37 | AB | Add_Item | Formulation | CHEM_ADD | Water | 200 | % | SHAVED_WEIGHT | [6 empty] | 30
UNITED_1993_07_21_COW_WALLET_NAPPA | Wallet_Nappa | Cow | 0.9 | 1.1 | Debansu Dasgupta | United Chrome | 1993-07-21 | Wet Blue to Crusting | 38 | AB | Add_Item | Formulation | CHEM_ADD | Dissolved_Direct_Black_Dye | 1.2 | % | SHAVED_WEIGHT | [6 empty] | 30 |  |  |  |  | Dissolved
UNITED_1993_07_21_COW_WALLET_NAPPA | Wallet_Nappa | Cow | 0.9 | 1.1 | Debansu Dasgupta | United Chrome | 1993-07-21 | Wet Blue to Crusting | 39 | AC | Add_Item | Formulation | CHEM_ADD | LL FB II SP | 8 | % | SHAVED_WEIGHT | [6 empty] | 45
UNITED_1993_07_21_COW_WALLET_NAPPA | Wallet_Nappa | Cow | 0.9 | 1.1 | Debansu Dasgupta | United Chrome | 1993-07-21 | Wet Blue to Crusting | 40 | AC | Add_Item | Formulation | CHEM_ADD | ASN | 4 | % | SHAVED_WEIGHT | [6 empty] | 45
UNITED_1993_07_21_COW_WALLET_NAPPA | Wallet_Nappa | Cow | 0.9 | 1.1 | Debansu Dasgupta | United Chrome | 1993-07-21 | Wet Blue to Crusting | 41 | AC | Add_Item | Formulation | CHEM_ADD | GL | 1.5 | % | SHAVED_WEIGHT | [6 empty] | 45
UNITED_1993_07_21_COW_WALLET_NAPPA | Wallet_Nappa | Cow | 0.9 | 1.1 | Debansu Dasgupta | United Chrome | 1993-07-21 | Wet Blue to Crusting | 42 | AD | Add_Item | Formulation | CHEM_ADD | AR | 2 | % | SHAVED_WEIGHT |  |  |  |  | 5 | TIMES | 20
UNITED_1993_07_21_COW_WALLET_NAPPA | Wallet_Nappa | Cow | 0.9 | 1.1 | Debansu Dasgupta | United Chrome | 1993-07-21 | Wet Blue to Crusting | 43 | AE | Add_Item | Formulation | CHEM_ADD | THN | 1 | % | SHAVED_WEIGHT | [6 empty] | 15
UNITED_1993_07_21_COW_WALLET_NAPPA | Wallet_Nappa | Cow | 0.9 | 1.1 | Debansu Dasgupta | United Chrome | 1993-07-21 | Wet Blue to Crusting | 44 | AF1 | Add_Item | Formulation | CHEM_ADD | HCOOH (Formic Acid) | 0.5 | % | SHAVED_WEIGHT |  |  |  |  | 10 | TIMES | 10 |  |  |  |  | added_in_two_portions
UNITED_1993_07_21_COW_WALLET_NAPPA | Wallet_Nappa | Cow | 0.9 | 1.1 | Debansu Dasgupta | United Chrome | 1993-07-21 | Wet Blue to Crusting | 45 | AF1 | Add_Item | Formulation | CHEM_ADD | HCOOH (Formic Acid) | 0.5 | % | SHAVED_WEIGHT |  |  |  |  | 10 | TIMES | 10 |  |  |  |  | added_in_two_portions
UNITED_1993_07_21_COW_WALLET_NAPPA | Wallet_Nappa | Cow | 0.9 | 1.1 | Debansu Dasgupta | United Chrome | 1993-07-21 | Wet Blue to Crusting | 46 | AG1 | Add_Item | Formulation | CHEM_ADD | HCOOH (Formic Acid) | 0.25 | % | SHAVED_WEIGHT |  |  |  |  | 10 | TIMES | 10 |  |  |  |  | added_in_two_portions
UNITED_1993_07_21_COW_WALLET_NAPPA | Wallet_Nappa | Cow | 0.9 | 1.1 | Debansu Dasgupta | United Chrome | 1993-07-21 | Wet Blue to Crusting | 47 | AG1 | Add_Item | Formulation | CHEM_ADD | HCOOH (Formic Acid) | 0.25 | % | SHAVED_WEIGHT |  |  |  |  | 10 | TIMES | 10 |  |  |  |  | added_in_two_portions
UNITED_1993_07_21_COW_WALLET_NAPPA | Wallet_Nappa | Cow | 0.9 | 1.1 | Debansu Dasgupta | United Chrome | 1993-07-21 | Wet Blue to Crusting | 48 | AH | QC_Check | QC_Check | QC_PH | pH | [12 empty] | 3.7 |  | Target_pH_range 3.7
UNITED_1993_07_21_COW_WALLET_NAPPA | Wallet_Nappa | Cow | 0.9 | 1.1 | Debansu Dasgupta | United Chrome | 1993-07-21 | Wet Blue to Crusting | 49 | AI | Process | Process | PROC_RINSE | Cold_Rinse | [9 empty] | 5
UNITED_1993_07_21_COW_WALLET_NAPPA | Wallet_Nappa | Cow | 0.9 | 1.1 | Debansu Dasgupta | United Chrome | 1993-07-21 | Wet Blue to Crusting | 50 | AJ | Mechanical | Mechanical | MECH_HORSE | Horse_Up